## Fab House Comparison
PCB DFM Capability Comparison
FC Design Services • Bay Area Circuits • Sierra Circuits • JLCPCB • PCBWay
gabby.ginn@fcdesignservices.com ¦ (513) 204-9621 ¦ 757 Reading Rd, Suite B2b, Mason, OH 45040 ¦ fcdesignservices.com
DFM Parameter | Unit | BAC Std | BAC Adv | Sierra Std | Sierra Adv | JLCPCB (2L) | JLCPCB (4+L) | PCBWay Std | PCBWay Adv
TRACE & SPACE
Min Trace/Space (1oz outer) | mil | 4/4 | 2/2 | 4/4 | 3/3 | 5/5 | 3.5/3.5 | 4/4 | 2.5/2.5
Min Trace/Space (2oz outer) | mil | 6/6 | 5/5 | — | — | 8/8 | 8/8 | — | —
Min Trace/Space (3oz outer) | mil | 8/8 | 8/8 | — | — | — | — | — | —
Min Trace/Space (4oz outer) | mil | 12/12 | 11/12 | — | — | — | — | — | —
Min Trace/Space (0.5oz inner) | mil | 3.5/3.5 | — | — | — | — | 4/4 | — | —
Min Trace/Space (1oz inner) | mil | 5/5 | 4/5 | 4/4 | 3/3 | 5/5 | 4/4 | 4/4 | 2.5/2.5
Min Trace/Space (2oz inner) | mil | 6/8 | 5/7 | — | — | — | — | — | —
DRILLING
Min Mechanical Drill | mil | 8 | 4 | 5.9 | 5.9 | 12 | 8 | 8 | 8
Min Laser Drill | mil | N/A | 3 | 5 | 4 | N/A | N/A | N/A | —
Min Finished Hole (PTH) | mil | 6 | 4 | 4 | 2 | 12 | 8 | 8 | 8
Max Aspect Ratio (TH) | ratio | 10:1 | 15:1 | 10:1 | 10:1 | ~10:1 | ~10:1 | ~12:1 | 16:1
Max Laser Via Aspect | ratio | N/A | 0.75:1 | 0.75:1 | 0.75:1 | N/A | N/A | N/A | —
Largest Plated Hole | mil | 247 | No max | — | — | 248 | 248 | 244 | 244
Hole Tolerance (PTH) | mm | — | — | — | — | +0.13/-0.08 | +0.13/-0.08 | +0.13/-0.08 | +0.13/-0.08
ANNULAR RING & PADS
Min Annular Ring (mech) | mil | 5 | 3 | 6* | tangency | 6 | 6 | 6 | 6
Min Annular Ring (laser) | mil | N/A | 1 | — | 2 | N/A | N/A | N/A | —
Min Via Pad Diameter | mil | — | — | — | — | 24 | 18 | — | —
Process Pad (Sierra) | mil | — | — | D+12 | D+4 | — | — | — | —
Plated Hole to Ext Copper | mil | 8 | 5 | — | — | — | — | — | —
Plated Hole to Int Copper | mil | 10.5 | 8 | — | — | — | — | — | —
VIA TYPES
Blind Vias |  | No | Yes | Yes | Yes | No | No | No | Yes
Buried Vias |  | No | Yes | Yes | Yes | No | No | No | Yes
Via-in-Pad |  | — | — | Yes | Yes | Free 6+L | Free 6+L | — | Yes
Filled Vias (Non-conductive) |  | Yes | Yes | Yes | Yes | — | — | — | —
Filled Vias (Conductive) |  | No | Yes | Yes | Yes | — | — | — | —
Stacked Vias |  | — | — | Yes | Yes | — | — | — | —
SOLDER MASK
Solder Mask Web/Dam | mil | 5 | 3 | 5 | 4 | ~4 | ~4 | — | —
Solder Mask Swell (expansion) | mil | 3 | 1 | — | — | ~2/side | ~2/side | — | —
Solder Mask Gap to Pad | mil | 4 | 2 | — | — | — | — | — | —
Solder Mask Registration | mil | — | — | 2 | 1 | — | — | — | —
Solder Mask Feature Tolerance | mil | — | — | 1.5 | 1 | — | — | — | —
SILKSCREEN
Min Legend Line Width | mil | 3 | 3 | — | — | 6 | 6 | 6 | 6
Min Legend Height | mil | 27 | 24 | — | — | 40 | 40 | 32 | 32
Silkscreen to Pad Clearance | mil | 5 | 4 | — | — | 6 | 6 | 6 | 6
BOARD & MECHANICAL
Max Layer Count |  | 16 | 30 | 30 | 30 | 20 | 20 | 14 | 64
Min Board Thickness | mil | 15 | 8 | 10 | 5 | 16 | 16 | — | —
Max Board Thickness | mil | 200 | 250 | 300 | 300 | 79 | 79 | — | —
Copper to Edge (rout) | mil | 10 | 5 | — | — | 12 | 12 | — | —
Copper to Edge (v-score) | mil | 15 | — | 10 | 7 | — | — | — | —
Copper to Edge (inner) | mil | 15 | 5 | — | — | — | — | — | —
Controlled Impedance Tol. | % | ±10 | ±5 | ±10 | ±5 | ±10 | ±10 | — | —
Min Castellated Hole | mil | N/A | 20 | — | — | 24 | 24 | 24 | 24
Min Router Bit | mil | 45 | 20 | 24 | 21 | — | — | — | —
V-Score Angles | deg | 30 | 20/30/45/60 | 35/45/60 | 35/45/60 | — | — | — | —
© 2026 FC Design Services LLC ¦ gabby.ginn@fcdesignservices.com ¦ fcdesignservices.com ¦ Rev 1.0 — April 2026

## Standard DFM Rules
FCDS Standard DFM Rule Set
FC Design Services • Conservative — Works Across All Fab Houses
gabby.ginn@fcdesignservices.com ¦ (513) 204-9621 ¦ 757 Reading Rd, Suite B2b, Mason, OH 45040 ¦ fcdesignservices.com
DFM Rule | 2-Layer | 4-Layer | 6+ Layer | Notes / Rationale
TRACE & SPACE (1oz Cu)
Min Trace Width | 5 mil | 4 mil | 4 mil | JLCPCB bottleneck at 5mil for 2L
Min Trace Spacing | 5 mil | 4 mil | 4 mil | Matched pair with trace width
TRACE & SPACE (2oz Cu)
Min Trace Width | 8 mil | 8 mil | 8 mil | JLCPCB/BAC both require 8mil at 2oz
Min Trace Spacing | 8 mil | 8 mil | 8 mil
TRACE & SPACE (3oz Cu)
Min Trace Width | 8 mil | 8 mil | 8 mil | BAC standard spec
Min Trace Spacing | 8 mil | 8 mil | 8 mil
DRILLING & VIAS
Min Finished Hole (PTH) | 12 mil | 8 mil | 8 mil | JLCPCB bottleneck for 2L
Min Via Pad Diameter | 24 mil | 18 mil | 18 mil | JLCPCB spec
Min Annular Ring | 6 mil | 6 mil | 6 mil | Universal across all 4 houses
Max Aspect Ratio | 10:1 | 10:1 | 10:1 | Universal safe limit
Hole-to-Hole (diff net) | 20 mil | 20 mil | 20 mil | JLCPCB spec
Via-to-Via (same net) | 10 mil | 5 mil | 5 mil | JLCPCB spec
PTH to Trace | 13 mil | 13 mil | 13 mil | JLCPCB spec
Blind/Buried Vias | NO | NO | NO | Not at JLCPCB or standard tiers
SOLDER MASK
Solder Mask Web/Dam | 5 mil | 5 mil | 5 mil | BAC/Sierra standard
Solder Mask Swell | 3 mil | 3 mil | 3 mil | BAC standard
Solder Mask Gap to Pad | 4 mil | 4 mil | 4 mil | BAC standard
SILKSCREEN
Min Legend Line Width | 6 mil | 6 mil | 6 mil | JLCPCB/PCBWay bottleneck
Min Legend Height | 40 mil | 40 mil | 40 mil | JLCPCB bottleneck (1.0mm)
Silkscreen to Pad | 6 mil | 6 mil | 6 mil | JLCPCB spec
BOARD EDGE & MECHANICAL
Cu to Edge (rout) | 12 mil | 12 mil | 12 mil | JLCPCB spec (0.3mm)
Cu to Edge (v-score) | 15 mil | 15 mil | 15 mil | BAC standard
Cu to Edge (inner) | 15 mil | 15 mil | 15 mil | BAC standard
Min Castellated Hole | 24 mil | 24 mil | 24 mil | JLCPCB/PCBWay (0.6mm)
© 2026 FC Design Services LLC ¦ gabby.ginn@fcdesignservices.com ¦ fcdesignservices.com ¦ Rev 1.0 — April 2026

## Advanced DFM Rules
FCDS Advanced DFM Rule Set
FC Design Services • Tighter Tolerances — BAC Adv, Sierra Adv, PCBWay Adv (NOT for JLCPCB std)
gabby.ginn@fcdesignservices.com ¦ (513) 204-9621 ¦ 757 Reading Rd, Suite B2b, Mason, OH 45040 ¦ fcdesignservices.com
DFM Rule | 2-Layer | 4-Layer | 6+ Layer | Notes / Rationale
TRACE & SPACE (1oz Cu)
Min Trace Width | 3 mil | 3 mil | 2 mil | Sierra adv=3; BAC adv/Sierra micro=2 for 6+L
Min Trace Spacing | 3 mil | 3 mil | 2 mil
TRACE & SPACE (2oz Cu)
Min Trace Width | 5 mil | 5 mil | 5 mil | BAC advanced
Min Trace Spacing | 5 mil | 5 mil | 5 mil
TRACE & SPACE (3oz Cu)
Min Trace Width | 8 mil | 8 mil | 8 mil | Heavy copper limits unchanged
Min Trace Spacing | 8 mil | 8 mil | 8 mil
DRILLING & VIAS (Through-Hole)
Min Finished Hole | 4 mil | 4 mil | 4 mil | BAC advanced
Min Mechanical Drill | 4 mil | 4 mil | 4 mil | BAC advanced
Min Via Pad Diameter | 14 mil | 12 mil | 12 mil | Derived: drill + 2x AR
Min Annular Ring | 3 mil | 3 mil | 3 mil | BAC advanced mechanical
Max Aspect Ratio | 15:1 | 15:1 | 15:1 | BAC adv; PCBWay up to 16:1
PTH to Ext Copper | 5 mil | 5 mil | 5 mil | BAC advanced
PTH to Int Copper | 8 mil | 8 mil | 8 mil | BAC advanced
Blind/Buried Vias | NO | YES | YES | BAC adv, Sierra, PCBWay adv
SOLDER MASK
Solder Mask Web/Dam | 3 mil | 3 mil | 3 mil | BAC advanced
Solder Mask Swell | 1 mil | 1 mil | 1 mil | BAC/Sierra advanced
Solder Mask Gap to Pad | 2 mil | 2 mil | 2 mil | BAC advanced
Solder Mask Registration | 1 mil | 1 mil | 1 mil | Sierra advanced
SILKSCREEN
Min Legend Line Width | 3 mil | 3 mil | 3 mil | BAC spec
Min Legend Height | 24 mil | 24 mil | 24 mil | BAC advanced
Silkscreen to Pad | 4 mil | 4 mil | 4 mil | Sierra advanced
BOARD EDGE
Cu to Edge (rout) | 5 mil | 5 mil | 5 mil | BAC/Sierra advanced
Cu to Edge (v-score) | 7 mil | 7 mil | 7 mil | Sierra advanced
Cu to Edge (inner) | 5 mil | 5 mil | 5 mil | BAC advanced
Impedance Tolerance | ±5% | ±5% | ±5% | BAC/Sierra advanced
© 2026 FC Design Services LLC ¦ gabby.ginn@fcdesignservices.com ¦ fcdesignservices.com ¦ Rev 1.0 — April 2026

## HDI Rules
FCDS HDI / Blind-Buried Via DFM Rules
FC Design Services • Requires BAC Advanced, Sierra, or PCBWay Advanced
gabby.ginn@fcdesignservices.com ¦ (513) 204-9621 ¦ 757 Reading Rd, Suite B2b, Mason, OH 45040 ¦ fcdesignservices.com
DFM Rule | Value | Notes / Rationale
LASER DRILLING
Min Laser Drill Diameter | 3 mil | BAC adv; Sierra=4mil
Min Laser Via Capture Pad AR | 2 mil | BAC advanced
Laser Dielectric (min/max) | 1.5 / 6 mil | BAC advanced
Micro Via Diameter (min/max) | 2.5 / 8 mil | BAC advanced (as ablated)
Micro Via Depth:Dia Ratio | 0.75:1 | BAC/Sierra; greater on review
BLIND VIAS
Pre-drilled Core Blind | Yes | BAC advanced, Sierra
Sublamination Blind | Yes | BAC advanced
Blind Via Min Finished Hole | 4 mil | Sierra adv plates shut
BURIED VIAS
Buried Via Min Finished Hole | 2 mil | Sierra advanced/micro
Buried Vias Supported | Yes | BAC adv, Sierra all, PCBWay adv
HDI STRUCTURES
HDI Via Structures | 4+N+4 | BAC adv; anylayer on review
Sequential Laminations | 3/4/5 cycles | Sierra std/adv/micro
Stacked Vias | Yes | Sierra all tiers
Via-in-Pad (POFV) | Yes | Sierra, JLCPCB free 6+L
Conductive Filled Vias | Yes | BAC adv, Sierra
TRACE & SPACE (HDI/MICRO)
Min Trace/Space (1oz micro) | 2/2 mil | BAC adv, Sierra micro
Min Trace/Space (0.3oz inner) | 2/2 mil | BAC advanced
© 2026 FC Design Services LLC ¦ gabby.ginn@fcdesignservices.com ¦ fcdesignservices.com ¦ Rev 1.0 — April 2026

## Copper Weight Matrix
Trace/Space by Copper Weight & Layer Count
FC Design Services • Quick Reference for DFM Rule Configuration
gabby.ginn@fcdesignservices.com ¦ (513) 204-9621 ¦ 757 Reading Rd, Suite B2b, Mason, OH 45040 ¦ fcdesignservices.com
Copper Weight | Layer | Standard (mil) | Advanced (mil) | Bottleneck Vendor | Notes
0.5 oz (inner only) | 4+L inner | 3.5/3.5 | 2/2 | BAC | BAC std=3.5; JLCPCB 4L=4mil
1 oz | 2-Layer | 5/5 | 3/3 | JLCPCB | JLCPCB=5mil; BAC std=4mil
1 oz | 4-Layer | 4/4 | 3/3 | All equal | Universal at 4mil standard
1 oz | 6+ Layer | 4/4 | 2/2 | BAC std | JLCPCB=3.5mil w/surcharge
2 oz | All | 8/8 | 5/5 | JLCPCB/BAC | JLCPCB=8; BAC std=6, adv=5
3 oz | All | 8/8 | 8/8 | BAC | Only BAC publishes 3oz specs
4 oz | All | 12/12 | 11/12 | BAC | Only BAC publishes 4oz specs
5 oz | All | 16/16 | 16/16 | BAC | BAC advanced only
© 2026 FC Design Services LLC ¦ gabby.ginn@fcdesignservices.com ¦ fcdesignservices.com ¦ Rev 1.0 — April 2026